## 8.1 General
Annex A04 - Conformity list 'Programme of Requirements and Preferences’ Guidelines for the European Public Tender for a Complete Electrode Production Pilot Line (Slurry Mixing, Coating, Calendaring and Slitting), ref. TNO WS3166300549, dated: 16-07-2026
By the following Programme of Requirements TNO will assess if Tenderer meets the relevant requirements as laid down in Section 6 and 8. The Tenderer must indicate for each item, the conformity for the requirements in the table below.
If to any of the requirements, as stated in section 8, are not met by Tenderer, he will be excluded for any further assessment. By answering a question with “compliant” will mean that in the event of awarding the contract, non-conformity to the requirement shall count as failure to meet an obligation from the Agreement to be concluded.
Requirement | Decription | Tenderer is compliant to the requirement | Reference in Tenderer's documentation where compliances with the requirement is described The Tenderer is required to include a reference indicating where in their documentation the detailed justification or elaboration is provided, demonstrating how the Tenderer meets the requirement. | Remark
R-1000-005 | All Equipment shall be suitable for the full anode electrode production chain (slurry → coating → calendering → slitting), plus cathode slitting, and shall be designed for batch operation in a dry room. | Click the drop-down box to select
R-1000-010 | All Machines shall operate reliably at a nominal capability of 10 m/min or higher, except for the Anode Coater, which shall operate reliably at a nominal capability of 5 m/min or higher. Specified process speed capabilities (e.g. ≥10 m/min, Anode Coater: ≥5 m/min) shall be understood as Machine capability limits; normal pilot-line operation may be conducted at reduced speeds depending on recipe, DOE, or material constraints. | Click the drop-down box to select
R-1000-015 | Each Machine, excluding the Anode Slurry Mixing System and the dryer zone of the Anode Coater, shall be designed as a fully enclosed micro-environment unit capable of maintaining an internal dew point of −40 °C and cleanliness in accordance with ISO 14644-1 Class 7. The dry air supply shall be provided from the facility via a dedicated dry-air inlet interface. The Machine shall include designated provisions for installation of a dew point sensor and a particle counter to enable continuous environmental monitoring. The micro-environment shall have a maximum air permeability in accordance with leakage class L3, defined as QvL ≤ 0.003 × Δps^0.65 [m³/s·m²], determined at a differential pressure of ±15 Pa, or lower. The requirement applies to the micro-environment as a whole and shall be demonstrated during SAT. | Click the drop-down box to select
R-1000-020 | All Equipment and Machines shall be CE-marked and compliant with ISO 12100 and ISO 13849. This includes the presence of safety markings, warning pictograms, and nameplates in Dutch and English. | Click the drop-down box to select
R-1000-025 | The PLC system of each Machine shall be compatible with IEC 61131-3 standards and support engineering workflows equivalent to TIA Portal-class environments. | Click the drop-down box to select
R-1000-030 | All Machines shall support OPC-UA communication and be MES-ready, and shall additionally be equipped with local data storage capable of recording process parameters, quality results, and control-system data for a minimum of one week of continuous operation, independent of external network availability. | Click the drop-down box to select
R-1000-035 | HMIs shall be available in English and Dutch. | Click the drop-down box to select
R-1000-040 | All Machines shall achieve ≥80 % availability under normal pilot-line load (≤6 Machine errors and ≤12 min technical downtime per hour). | Click the drop-down box to select
R-1000-045 | Electrode manufacturing yield target: ≥92% under agreed production conditions and qualified recipe (startup loss excluded). | Click the drop-down box to select
R-1000-050 | All Equipment and Machines shall include safety-interlocked guards, emergency stops, and fully documented LOTO procedures. | Click the drop-down box to select
R-1000-055 | Noise levels during operation shall not exceed 70 dB(A). | Click the drop-down box to select
R-1000-060 | Utilities shall follow a harmonized specification: 400 V AC ±10% (50 Hz), compressed air 6 bar clean/dry, vacuum, and chilled water as required by the process. | Click the drop-down box to select
R-1000-065 | The Equipment shall include complete FAT, Cold & Hot Commissioning, SAT, IQ, OQ, and PQ documentation. Six months of support with pilot production shall be included. | Click the drop-down box to select
R-1000-070 | Each Machine shall support ergonomic access for operator tasks, tool change, cleaning, and maintenance within pilot-line constraints. | Click the drop-down box to select
R-1000-075 | All Equipment and Machines shall generate complete batch and process data traceability, including timestamps, setpoints, measured values, and alarms. | Click the drop-down box to select
R-1000-080 | All Machine surfaces in contact with slurry, foil, or vapors shall be chemically compatible with water-based binders and graphite/Si powders. | Click the drop-down box to select
R-1000-085 | All Equipment and Machines shall support safe operation with graphite, Si powders, and electrode dust, including integrated extraction sized for the process. | Click the drop-down box to select
R-1000-090 | The Equipment shall operate in batch mode for one shift per day and five days per week. | Click the drop-down box to select
R-1000-095 | The Supplier shall provide full electrical, pneumatic, and mechanical schematics. | Click the drop-down box to select
R-1000-100 | The Supplier shall provide maintenance manuals, including a preventive maintenance plan, spare-parts lists, cycle limits for spare parts, individual usage counters for all notching-, punching-, cutting-, and sealing-related tooling, including dies, punches, knives, molds, horns, anvils, sealing tools, and any other parts whose wear may cause a decline in product quality, and an alarm list. | Click the drop-down box to select
R-1000-105 | The Supplier shall deliver an operation manual and at least two days of on-site operator training. | Click the drop-down box to select
R-1000-110 | Each cable, pipe, sensor, servo, piston, or other Machine component shall have its own IP address where applicable and a corresponding label visible inside the Machine. Every alarm directly connected to a malfunctioning Machine component shall include the faulty component’s IP address or identifier in the alarm text on the HMI. Safety-related Equipment shall have yellow labels in accordance with applicable CE requirements. | Click the drop-down box to select
R-1000-115 | The Supplier shall provide remote support within 1 hour via video call during 6AM–6PM (CET+1). | Click the drop-down box to select
R-1000-120 | Spare parts shall be guaranteed to remain available for at least 10 years. | Click the drop-down box to select
R-1000-125 | Bidders shall submit technical proposals including layout, cycle-time analysis, heat-capacity, and utility-consumption summary. | Click the drop-down box to select
R-1000-130 | Bidders shall submit a complete quotation including Equipment, shipment, installation, FAT/SAT, and training. | Click the drop-down box to select
R-1000-135 | All ATEX-related stations shall be compliant with ATEX Directive 2014/34/EU. | Click the drop-down box to select
R-1000-140 | The Supplier shall provide all listed electrode production modules, including: Anode Slurry Mixing System (with pumps and slurry wet track), Anode Coater, Anode Calender, Anode Slitter, and Cathode Slitter. | Click the drop-down box to select
R-1000-145 | All alignment processes shall meet specified accuracies (typically ±0.3 mm or tighter, depending on the station). | Click the drop-down box to select
R-1000-150 | The Equipment shall be compatible with ISO Class 7 cleanroom operation outside the Machine micro-environment. | Click the drop-down box to select
R-1000-155 | Each Machine shall be designed and specified to be compatible with ambient dew point conditions of −20 °C during production and −5 °C during standby outside the Machine micro-environment. | Click the drop-down box to select
R-1000-160 | The electrode manufacturing Equipment, from Anode Slurry Mixing through Anode Slitting and Cathode Slitting, shall provide process- and tool-specific usage counters (operating hours, batch counts, processed length, and cycle counts) for all critical wear components to enable wear monitoring, preventive maintenance, and defined replacement criteria. | Click the drop-down box to select
R-1000-165 | Each Machine shall support defined and repeatable changeover procedures (recipe change, material change, and tooling change), with changeover times documented and minimized to support pilot-line operation and DOE activities. | Click the drop-down box to select
R-1000-170 | Each Machine shall include a defined cleaning concept (manual or semi-automatic) suitable for slurry-, powder-, and foil-contacting parts, with measures to prevent cross-contamination between batches and recipes. | Click the drop-down box to select
R-1000-175 | All cutting and slitting processes shall ensure controlled electrode edge quality with no loose particles or metallic debris that could damage separators or impact downstream stacking performance. Integrated debris extraction and dust management shall be provided at all cutting, calendering, and slitting interfaces critical to electrode quality. | Click the drop-down box to select
R-1000-180 | All Equipment and Machines shall support local data storage with defined retention time and provide data export in standard formats suitable for offline analysis and backup, in addition to OPC-UA and MES connectivity. | Click the drop-down box to select
R-1000-185 | The Equipment shall be suitable for operation with water-based electrode systems and shall support material changes (e.g. graphite, Si-containing anodes) within defined cleaning and changeover procedures. | Click the drop-down box to select
R-1000-190 | Each Machine shall be designed such that all servo axes, robots, actuators, and electronic process parameters are fully accessible, configurable, adjustable, and monitorable by the customer via the Machine HMI or an externally connectable service panel, without the need for vendor intervention, software modification, or access to source code, and no critical process parameters shall be hard-coded, locked, or otherwise inaccessible to the user. | Click the drop-down box to select
R-1000-195 | Each Machine shall operate fully independently and shall not require any connection to vendor-owned or external servers for operation, data processing, judgment, production data handling, MES support, or local information flow; any solution requiring external server connectivity for these purposes shall be considered non-compliant and the offer shall be rejected. | Click the drop-down box to select
R-1000-200 | Each Machine shall be fully enclosed to minimize particle release and sustain the micro-environment. | Click the drop-down box to select
R-1000-205 | All internal materials and mechanical components within the micro-environment shall be non-particle-generating, cleanroom-compatible, and suitable for operation under very low humidity conditions (−50 °C dew point). | Click the drop-down box to select
R-1000-210 | Each Machine shall be designed to ensure ergonomic, safe, and convenient access for maintenance activities, including routine servicing, part replacement, and mechanical adjustments. | Click the drop-down box to select
R-1000-215 | Software updates shall be provided free of charge for the entire lifetime of each Machine, and the Supplier shall implement software and HMI improvements upon customer request during FAT, commissioning, SAT, and throughout the warranty period. | Click the drop-down box to select
R-1000-220 | Each Machine shall support adjustable speed control, with the speed setpoint defined as a percentage of nominal speed via the HMI. | Click the drop-down box to select
R-1000-225 | SAT timeline shall not exceed 2027. | Click the drop-down box to select
R-1000-230 | All technical documentation related to the machine shall be provided in English. In addition, in accordance with Directive 2006/42/EC and applicable national implementation in the Netherlands, the Operating Instructions (User Manual), Safety Instructions, Maintenance Instructions intended for the end user, Emergency Procedures, all safety-related labels and warnings, as well as all Human-Machine Interface (HMI) user-visible texts and alarm messages, shall also be provided in Dutch. Service documentation intended exclusively for qualified service personnel may be provided in English only. All documentation shall be delivered in both editable digital format and non-editable PDF format unless otherwise agreed. | Click the drop-down box to select
R-1000-235 | Bidders shall provide a comprehensive list of standard and optional modules for each Machine, clearly distinguishing between included scope and configurable extensions. Each optional module shall be separately itemized and quoted, including detailed technical description, performance impact, and integration requirements. The proposed Equipment architecture shall be modular and expandable within the specified electrode format range without fundamental redesign, and shall allow future upgrades through tooling, software, or module additions. The overall design shall additionally support potential extension toward new battery technologies and process adaptations, ensuring compatibility with foreseeable developments in cell chemistry, material systems, and process configurations without requiring replacement of core Equipment. | Click the drop-down box to select
R-1000-240 | All Machines shall fit in a 3.0 m high room. | Click the drop-down box to select
R-1000-245 | If a vision system is present in the Machine, the software interface with picture monitoring and judgment shall be accessible from the computer present in the Machine. Each check shall have its own screen for convenient monitoring. | Click the drop-down box to select
R-1000-250 | The Machine shall be equipped with a robust safety-door system with electromagnetic interlocks, where the door panels shall ensure mechanical rigidity and operator safety while providing the maximum possible viewing area for process observation where the process environment allows it. Glass shall be cleanable with IPA without chemical damage. | Click the drop-down box to select
R-1000-255 | If vision systems or any other measurement systems are used for dimensional or angular measurements, all evaluated numerical values (e.g. angle, distance) shall be displayed on the Machine HMI, including a rolling table showing at least the last 10 measured results. | Click the drop-down box to select
R-1000-260 | The Machine maker shall provide a list of approved cleaning chemicals and agents that can be safely used on all Machine components without causing damage or corrosion. | Click the drop-down box to select
R-1000-265 | All web-handling Machines shall be equipped with a web splicing board including manual cutting and taping capability, foil clamping by nip bar, pneumatic nip bar up/down function, and a splicing table with suitable groove geometry to support foil cutting. | Click the drop-down box to select
Preferences | Description | Tenderer is compliant to the preference | Reference in Tenderer's documentation where compliances with the preference is described The Tenderer is required to include a reference indicating where in their documentation the detailed justification or elaboration is provided, demonstrating how the Tenderer meets the preference. | Remark
P-8000-005 | Integration with MES systems for production data exchange will be evaluated, with additional evaluation points awarded for solutions providing broader data availability, higher data resolution, and greater control and feedback capabilities between the Equipment and the MES. | Click the drop-down box to select
P-8000-010 | Capability to connect the Equipment and Machines to the site network for secure remote data access and data extraction will be evaluated, with additional evaluation points awarded for solutions that enable easy, structured, and user-friendly extraction of production data. | Click the drop-down box to select
P-8000-015 | A higher overall Equipment effectiveness (OEE) will be considered an advantage and will be awarded additional evaluation points. The evaluation will take into account relevant data, supporting documentation, completed previous projects, and OEE calculations based on Section 6.1.2. | Click the drop-down box to select
P-8000-020 | Machines equipped with measures that minimize ambient air ingress into the Machine will be considered an advantage and may receive additional evaluation points. | Click the drop-down box to select
P-8000-025 | Anode Coater: Optional IR or near-IR boost module for rapid solvent evaporation or Si-binder setting. | Click the drop-down box to select
P-8000-030 | Anode Coater: The Coater may include automatic feedback from inline density measurement to the servo controlling lip-gap adjustment. | Click the drop-down box to select
P-8000-035 | Calender: The Calender may include automatic feedback from inline thickness measurement (laser or beta gauge) to nip pressure and gap control. | Click the drop-down box to select
P-8000-040 | Maintenance & Service Concept – Electrode production line Tenderers are requested to provide a concise but complete Maintenance & Service Concept describing how they will ensure high system availability, stable production performance, and long‑term supportability. The assessment will focus on the following key areas: - Service organization and ownership; - Response and recovery approach; - Pilot-line / R&D support capability; - Long-term supportability; - Commitment quality and completeness; - Degree to which the tender provides specific, project-relevant, and exhaustive commitments instead of generic after-sales statements. Incomplete or non-specific responses may be considered non-compliant. Tenderer should submit a specific, realistic, feasible, and coherent concept that aligns with the Programme of Requirements and TNO’s operational context. The answer will be evaluated in accordance with paragraph 6.1.2 of the Tender Guideline. | Click the drop-down box to select
Questions |  | Answer
Q-9000-005 | Corporate Social Responsibility is becoming increasingly important in our own organization and in the future TNO will also ask more from our suppliers to play a part in this. What possibilities have you already initiated and where do you see opportunities for yourself and for TNO?
Q-9000-010 | As you're aware, ISO 20400 is an international standard that provides guidelines on sustainable procurement. The standard can be used by any organization that intends to improve their social, economic, and environmental sustainability. Considering the growing awareness with regard to sustainable business practices, nationally and internationally, whether required by laws and regulations, promoted by the UN Sustainable Development Goals, or even by the changing societal expectations – there are a myriad of reasons in today’s world that drive organizations to be more sustainable, including TNO. Do you embrace the ISO 20400 guideline? - if so, how do you implement it in your own organisation? - If not, are you still planning to so, or are there specific reasons why your organisation is not embracing it?
Q-9000-015 | Laboratory instruments, like the single-photon detector, that TNO uses for its scientific research often consume a lot of energy and also often consist of very high-quality raw materials. For the purpose of corporate social responsibility (CSR), do you, or will you in the future, make technological investments to reduce power consumption during instrument use, without negatively affecting the technical application of the instrument?
Q-9000-020 | The design of products with recycling in mind should be an important place to start for all of us. The inclusion of recycled or reused materials is a good way to increase demand for recycled and reused materials as it can significantly reduce the greenhouse gas emissions impact of the materials used in such laboratory instruments. Can you give TNO some insight on how and in which way you are using recycled or reuse materials now, or are working on solutions to use more recycled or reuse materials in the future, but still safeguard the basic use of such laboratory instruments?
Q-9000-025 | TNO focuses within its organization on reducing energy, water use and emissions. What greening initiatives have you taken or can you take in your product portfolio to reduce energy and water consumption and emissions?
Q-9000-030 | In the case of transport packaging, one important opportunity is that of substituting reusable packaging for single trip packaging. Can you give TNO some insight on how and in which way you are using recycled or reuse materials now, or are working on solutions to use more recycled or reuse materials in the future?
Q-9000-035 | In the case of shipping, from the sold products to the customer, we all have an important possibility to reduce emissions. Can you give TNO some insight into how you are trying to reduce the greenhouse gas impact in this perspective?

## 8.2 Slurry mixing
Annex A04 - Conformity list 'Programme of Requirements and Preferences’ Guidelines for the European Public Tender for a Complete Electrode Production Pilot Line (Slurry Mixing, Coating, Calendaring and Slitting), ref. TNO WS3166300549, dated: 16-07-2026
By the following Programme of Requirements TNO will assess if Tenderer meets the relevant requirements as laid down in Section 6 and 8. The Tenderer must indicate for each item, the conformity for the requirements in the table below.
If to any of the requirements, as stated in section 8, are not met by Tenderer, he will be excluded for any further assessment. By answering a question with “compliant” will mean that in the event of awarding the contract, non-conformity to the requirement shall count as failure to meet an obligation from the Agreement to be concluded.
Requirement | Decription | Tenderer is compliant to the requirement | Reference in Tenderer's documentation where compliances with the requirement is described The Tenderer is required to include a reference indicating where in their documentation the detailed justification or elaboration is provided, demonstrating how the Tenderer meets the requirement. | Remark
R-1100-005 | The Anode Slurry Mixer shall have a 45-50 L net working volume, supporting minimal batch size of 15 L. | Click the drop-down box to select
R-1100-010 | The Equipment shall handle anode slurry systems, including graphite, graphite–Si, and high-Si systems. | Click the drop-down box to select
R-1100-015 | The Anode Slurry Mixing System shall include: PD Mixer with counter-clockwise rotation capability and optional Vacuum Degassing, Transfer/Storage Tank with vacuum degassing, Slurry Transfer System based on EODD Pump or vacuum, chiller with heating option, and vacuum pump. | Click the drop-down box to select
R-1100-020 | The viscosity handling range shall cover 50–10,000 mPa·s, recipe dependent. A viscometer shall be installed in-line downstream of the mesh filter. The viscometer shall have reproducibility of 0.1% or better, built-in fluid temperature measurement, analog current output, and digital Profinet output. | Click the drop-down box to select
R-1100-025 | The mixing system shall combine low-shear and high-shear capability (e.g. anchor + high-shear head or planetary design) with controlled speed of 5–2,000 rpm. | Click the drop-down box to select
R-1100-030 | Integrated vacuum degassing shall achieve ≤−80 kPa and support ≥60 min continuous degassing. | Click the drop-down box to select
R-1100-035 | The mixing chamber shall be temperature-controlled within 20–60 °C, with stability of ±1 °C and uniformity across the batch. | Click the drop-down box to select
R-1100-040 | The Slurry Transfer System shall be equipped with a compatible magnetic filter and a mesh filter with housing enabling fast replacement during operation; provision for flow measurement shall also be included, if required, to monitor transfer. | Click the drop-down box to select
R-1100-045 | All wetted parts shall be compatible with Si-rich systems and conductive carbon additives, with at least SS304 plus suitable surface treatment. | Click the drop-down box to select
R-1100-050 | Internal tank surfaces shall be at least stainless steel SS304 with Teflon coating to prevent contamination and binder adhesion. | Click the drop-down box to select
R-1100-055 | The Anode Slurry Mixer shall include wall scrapers/wipers ensuring full coverage and minimizing dead zones. | Click the drop-down box to select
R-1100-060 | The Equipment shall support fast cleaning and changeover between chemistries, with a target changeover time of ≤60 min, including the possibility to apply a flushing procedure on mixers by adding fresh water and using high-speed rotation for initial material removal and reverse rotation. | Click the drop-down box to select
R-1100-065 | The installation shall include an inline filter that can be cleaned or replaced without full teardown. | Click the drop-down box to select
R-1100-070 | The Equipment shall include integrated sensors for torque, rpm, temperature, and vacuum. | Click the drop-down box to select
R-1100-075 | The sampling port shall allow reproducible sampling without interrupting vacuum integrity. | Click the drop-down box to select
R-1100-080 | Slurry transfer and internal flow paths shall minimize dead volume and prevent stagnation. | Click the drop-down box to select
R-1100-085 | The Equipment shall include a Si-specific mode with controlled shear ramps, torque limits, and binder-protection settings. | Click the drop-down box to select
R-1100-090 | The Storage/Transfer Tank shall have its own mixing capability (anchor, 5–50 rpm). The Transfer Tank shall be equipped with a vacuum connection and shall meet the same vacuum performance parameters as the main mixer; otherwise, storage of Si-containing material will not be possible. The Transfer Tank shall have the same working volume as the mixer. | Click the drop-down box to select
R-1100-095 | All process parameters (rpm, torque, temperature, vacuum, batch ID) shall be logged via OPC-UA. | Click the drop-down box to select
R-1100-100 | The Equipment footprint shall fit within the available 4.0 m × 3.0 m mixing area, with height below 3.0 m including lid opening. | Click the drop-down box to select
R-1100-105 | The slurry transfer system shall provide operating-hour counters for each slurry pump, including feed, circulation, and return pumps, if present. | Click the drop-down box to select
R-1100-110 | The system shall include both mass measurement and volume control functionalities, with a minimum mass measurement accuracy of 0.01 kg and a minimum volume measurement accuracy of 0.01 L, suitable for process control and recipe execution. | Click the drop-down box to select
R-1100-115 | The filtration system shall be designed for easy and fast disassembly for cleaning and maintenance purposes. | Click the drop-down box to select
R-1100-120 | The HMI shall provide the capability to store, use, program, edit, and download mixing procedure templates, with capacity for a minimum of 100 recipes. | Click the drop-down box to select
R-1100-125 | The Anode Slurry Mixer shall be capable of operating in kneading mode. | Click the drop-down box to select

## 8.3 Coater
Annex A04 - Conformity list 'Programme of Requirements and Preferences’ Guidelines for the European Public Tender for a Complete Electrode Production Pilot Line (Slurry Mixing, Coating, Calendaring and Slitting), ref. TNO WS3166300549, dated: 16-07-2026
By the following Programme of Requirements TNO will assess if Tenderer meets the relevant requirements as laid down in Section 6 and 8. The Tenderer must indicate for each item, the conformity for the requirements in the table below.
If to any of the requirements, as stated in section 8, are not met by Tenderer, he will be excluded for any further assessment. By answering a question with “compliant” will mean that in the event of awarding the contract, non-conformity to the requirement shall count as failure to meet an obligation from the Agreement to be concluded.
Requirement | Decription | Tenderer is compliant to the requirement | Reference in Tenderer's documentation where compliances with the requirement is described The Tenderer is required to include a reference indicating where in their documentation the detailed justification or elaboration is provided, demonstrating how the Tenderer meets the requirement. | Remark
R-1200-005 | The Anode Coater, including all peripheral and service components, shall be designed to fit within a room footprint of 12 × 3.5 m while maintaining ergonomic, safe, and unobstructed access for operators. The layout shall ensure comfortable working distances, clearly defined walkways, and sufficient clearance for operation, maintenance, and material handling, avoiding overcrowding and unsafe working conditions. | Click the drop-down box to select
R-1200-010 | The Anode Coater shall operate at a nominal web speed of 5 m/min, with full recipe-controlled adjustment for R&D operation from low-speed to high-speed modes. | Click the drop-down box to select
R-1200-015 | Supported coating width shall be nominally 160 mm, adjustable within approximately 100–200 mm depending on recipe. | Click the drop-down box to select
R-1200-020 | The primary coating method shall be slot-die coating; optional comma or micro-gravure coating head may be provided for difficult or experimental chemistries. | Click the drop-down box to select
R-1200-025 | Supported slurry viscosity range shall be approximately 50–10,000 mPa·s, including graphite–Si and high-Si anode slurries. | Click the drop-down box to select
R-1200-030 | Wet thickness capability shall be 50–300 µm, recipe programmable. Dry thickness capability shall be 40–200 µm. Electrode thickness uniformity shall be <±3 µm. | Click the drop-down box to select
R-1200-035 | The slot-die lip gap adjustment shall be servo-driven, with position control via the Machine control system and recipe-based setpoint repeatability. | Click the drop-down box to select
R-1200-040 | Coating bead stability shall be maintained through automatic slot-die positioning, closed-loop web-tension control, and automatic web guiding. | Click the drop-down box to select
R-1200-045 | The Anode Coater shall include a compact multi-zone dryer with ≥4 zones, sized to fit room limits. | Click the drop-down box to select
R-1200-050 | Oven temperature range shall be 40–130 °C, with uniformity of ±2 °C across each zone and real-time PID temperature control. | Click the drop-down box to select
R-1200-055 | The Anode Coater shall ensure ergonomic roll loading and unloading for a small pilot-line team of 2 people. The Anode Coater shall be compatible with a dedicated trolley system at both the infeed and outfeed sides to ensure safe and ergonomic handling of foil rolls and shafts, eliminating the need for manual lifting by operators. | Click the drop-down box to select
R-1200-060 | The drying oven shall include at least three temperature sensing points across the web width in each drying zone (left, center, right), in addition to heater box and supply air temperature measurement. | Click the drop-down box to select
R-1200-065 | The Anode Coater, including the coating die and drying oven, shall provide process- and tool-specific usage counters (operating hours, processed web length, and heating cycles) for all critical wear components to enable wear monitoring, preventive maintenance, and defined replacement criteria. | Click the drop-down box to select
R-1200-070 | Web handling shall include closed-loop tension control with ±2% stability from unwinder to rewinder. | Click the drop-down box to select
R-1200-075 | The Machine shall include an ultrasonic edge position control (EPC) system capable of maintaining electrode alignment within ±0.2 mm under nominal production speed or better. | Click the drop-down box to select
R-1200-080 | Anti-curl and stabilizer rollers shall prevent flutter and wrinkling within the oven and coating gap. | Click the drop-down box to select
R-1200-085 | The coating head shall allow quick exchange with a target time of ≤120 min and shall provide full cleaning access. | Click the drop-down box to select
R-1200-090 | The slurry feed system shall be closed-loop, low-pulsation, and designed with minimal dead volume. The system shall include a closed-loop circulation line through the filtration unit, which can be operated while the Anode Coater is not running, in order to prevent material stagnation in the piping system. | Click the drop-down box to select
R-1200-095 | The system shall include a coating thickness measurement system with at least the following minimum specifications: measuring range of 1–1,000 g/m², head gap of 40 mm, scan speed of 100 mm/s or higher and adjustable, accuracy of ±1% or better on average, response time of 5 ms, and spot size of 30 mm. | Click the drop-down box to select
R-1200-100 | The system shall provide two operating modes: maintenance mode, available with or without dimensional control, and fully programmable production mode based on configurable recipe templates. | Click the drop-down box to select
R-1200-105 | All process parameters (web speed, tension, pump rate, oven temperatures, bead stability) shall be logged via OPC-UA. | Click the drop-down box to select
R-1200-110 | The slot die-to-coating roll gap adjustment shall be servo-driven, with position control via the Machine control system and recipe-based setpoint repeatability. | Click the drop-down box to select
R-1200-115 | The Anode Coater shall handle Cu foil (4.5–12 µm) and Al foil (8–20 µm) with single- or double-sided coatings (40–200 µm per side, recipe dependent). | Click the drop-down box to select
R-1200-120 | The Machine shall be capable of handling reels with a maximum outer diameter of 420 mm and a maximum reel weight of at least 80 kg on both infeed and outfeed. | Click the drop-down box to select
R-1200-125 | The Anode Coater shall be equipped with static eliminators positioned upstream of the coating section to minimize electrostatic charge and particle attraction on the substrate. | Click the drop-down box to select
R-1200-130 | The Anode Coater shall be equipped with static eliminators positioned upstream of the coating section to minimize electrostatic charge and particle attraction on the substrate, and shall include a surface treatment module, such as plasma or wetting treatment, to improve coating quality, especially for water-thinned anode applications. | Click the drop-down box to select
R-1200-135 | Each coating head shall be delivered with dimensional certification based on laser measurement. | Click the drop-down box to select
R-1200-140 | The Anode Coater shall be equipped with an external air inlet connection for conditioned external air supply. The inlet shall include sensors for temperature, relative humidity, and air flow rate. Sensor accuracy shall be at least ±0.5 °C for temperature, ±2% RH or better for relative humidity, with ±1% RH preferred where available, and ±3% of reading for air flow rate. Values shall be displayed on the HMI and recorded in the process data log. | Click the drop-down box to select
R-1200-145 | The drying system shall include adjustable upper/lower airflow balancing and airflow distribution. | Click the drop-down box to select
R-1200-150 | Each dryer zone temperature shall be adjustable separately. | Click the drop-down box to select

## 8.4 Calender
Annex A04 - Conformity list 'Programme of Requirements and Preferences’ Guidelines for the European Public Tender for a Complete Electrode Production Pilot Line (Slurry Mixing, Coating, Calendaring and Slitting), ref. TNO WS3166300549, dated: 16-07-2026
By the following Programme of Requirements TNO will assess if Tenderer meets the relevant requirements as laid down in Section 6 and 8. The Tenderer must indicate for each item, the conformity for the requirements in the table below.
If to any of the requirements, as stated in section 8, are not met by Tenderer, he will be excluded for any further assessment. By answering a question with “compliant” will mean that in the event of awarding the contract, non-conformity to the requirement shall count as failure to meet an obligation from the Agreement to be concluded.
Requirement | Decription | Tenderer is compliant to the requirement | Reference in Tenderer's documentation where compliances with the requirement is described The Tenderer is required to include a reference indicating where in their documentation the detailed justification or elaboration is provided, demonstrating how the Tenderer meets the requirement. | Remark
R-1300-005 | The Anode Calender shall be designed for densification and surface smoothing of coated anode electrodes and shall be positioned between the Anode Coater and the Anode Slitter. | Click the drop-down box to select
R-1300-010 | The Anode Calender shall handle Cu foils of 4.5–12 µm with double-sided coatings of 20–200 µm per side, recipe dependent. | Click the drop-down box to select
R-1300-015 | Post-calendered electrode thickness range shall be approximately 40–200 µm total, defined per recipe. | Click the drop-down box to select
R-1300-020 | The Anode Calender shall support continuous web operation at ≥10 m/min, with recipe-controlled speed adjustment. | Click the drop-down box to select
R-1300-025 | Thickness tolerance after calendering shall be ±2 µm across the web width. | Click the drop-down box to select
R-1300-030 | The Anode Calender reel/spool mounting system shall use a fixed mandrel with a mechanical expanding-jaw locking method to ensure secure and concentric core fixation during operation. | Click the drop-down box to select
R-1300-035 | Roll pressure shall be servo-controlled with stability of ≤±1% around the setpoint. | Click the drop-down box to select
R-1300-040 | Roll parallelism shall be ≤1 µm deviation across the effective nip length. | Click the drop-down box to select
R-1300-045 | The pressing roll surface finish shall be ≤0.4, expressed in Ra or an equivalent roughness parameter, to be confirmed by the Supplier. Under agreed process conditions, the calendered electrode shall achieve a surface roughness of Ra <1.0 µm, unless a different recipe-specific target is defined and mutually agreed during process validation. | Click the drop-down box to select
R-1300-050 | The Anode Calender shall include automatic unwinder and rewinder with closed-loop tension control tuned for fragile Si electrodes. | Click the drop-down box to select
R-1300-055 | Tension stability from infeed to outfeed shall be within ±2%. | Click the drop-down box to select
R-1300-060 | The Machine shall include an edge position control (EPC) system capable of maintaining electrode alignment with a maximum deviation of ±0.5 mm at nominal production speed. | Click the drop-down box to select
R-1300-065 | Nip force range and resolution shall be sufficient for both soft Si electrodes and standard graphite anode recipes, with a wide adjustable range. | Click the drop-down box to select
R-1300-070 | The recipe system shall allow storage of full calendering profiles, not less than 100 recipes, including nip pressure, roll temperature, speed, thickness targets, and limits. | Click the drop-down box to select
R-1300-075 | All web-contacting components shall avoid particle shedding and damage to coated surfaces. | Click the drop-down box to select
R-1300-080 | The Anode Calender shall include fines/dust collection at infeed and outfeed to capture loose particles. | Click the drop-down box to select
R-1300-085 | Electrostatic control, such as ionizers or equivalent, shall be integrated to prevent particle attraction and web sticking. | Click the drop-down box to select
R-1300-090 | Access around the nip area shall enable safe threading, inspection, and cleaning without tooling removal where possible. | Click the drop-down box to select
R-1300-095 | Roll change and resurfacing shall be possible without disassembling the full frame, using a service-friendly design. | Click the drop-down box to select
R-1300-100 | The Machine, including all peripheral and service components, shall be designed to fit within a room footprint of 6.0 × 3.5 m while maintaining ergonomic, safe, and unobstructed access for operators. The layout shall ensure comfortable working distances, clearly defined walkways, and sufficient clearance for operation, maintenance, and material handling, avoiding overcrowding and unsafe working conditions. | Click the drop-down box to select
R-1300-105 | All process data, including thickness, nip force, roll temperature, tension, and speed, shall be logged and available via OPC-UA with batch ID. | Click the drop-down box to select
R-1300-110 | The Anode Calender shall provide process- and tool-specific usage counters, including operating hours, processed web length, and pressure cycle counts, for all critical wear components to enable wear monitoring, preventive maintenance, and defined replacement criteria. | Click the drop-down box to select
R-1300-115 | The Anode Calender shall be capable of processing roll widths up to 220 mm. | Click the drop-down box to select
R-1300-120 | The Anode Calender shall provide a maximum linear pressure of at least 2.5 ton/cm and shall include a digital gauge for pressure setting and display. Maximum total pressure shall not be lower than 25 tons at maximum coating width. | Click the drop-down box to select
R-1300-125 | The Machine shall be capable of handling reels with a maximum outer diameter of 420 mm and a maximum reel weight of at least 80 kg. | Click the drop-down box to select
R-1300-130 | The Anode Calender shall support a self-cleaning system, such as soft fabric cleaning, operating continuously during active work. | Click the drop-down box to select
R-1300-135 | The Anode Calender hydraulic system shall maintain precise and stable roll pressure to ensure consistent electrode density and thickness uniformity during operation. | Click the drop-down box to select
R-1300-140 | The Anode Calender shall be equipped with an integrated dust collection system to continuously remove process dust and debris from the roll and web area during operation. | Click the drop-down box to select
R-1300-145 | The Anode Calender shall be equipped with static eliminators at the web infeed and/or outfeed as required to minimize electrostatic charge and particle attraction during roll pressing. | Click the drop-down box to select
R-1300-150 | The Anode Calender rolls shall be delivered with certification confirming measurement of cylindricity and flatness. | Click the drop-down box to select
R-1300-155 | The Machine shall be equipped with an in-line thickness measurement system with a production range of 1–3,000 µm, thickness measurement accuracy of ±1 µm, and repeatability better than 0.1%. | Click the drop-down box to select
R-1300-160 | The Anode Calender shall include an optional roll heating or active-material surface preheating system. | Click the drop-down box to select

## 8.5 Slitter
Annex A04 - Conformity list 'Programme of Requirements and Preferences’ Guidelines for the European Public Tender for a Complete Electrode Production Pilot Line (Slurry Mixing, Coating, Calendaring and Slitting), ref. TNO WS3166300549, dated: 16-07-2026
By the following Programme of Requirements TNO will assess if Tenderer meets the relevant requirements as laid down in Section 6 and 8. The Tenderer must indicate for each item, the conformity for the requirements in the table below.
If to any of the requirements, as stated in section 8, are not met by Tenderer, he will be excluded for any further assessment. By answering a question with “compliant” will mean that in the event of awarding the contract, non-conformity to the requirement shall count as failure to meet an obligation from the Agreement to be concluded.
Requirement | Decription | Tenderer is compliant to the requirement | Reference in Tenderer's documentation where compliances with the requirement is described The Tenderer is required to include a reference indicating where in their documentation the detailed justification or elaboration is provided, demonstrating how the Tenderer meets the requirement. | Remark
R-1400-005 | The Anode Slitter shall handle coated anode electrodes on Cu foil, and the Cathode Slitter shall handle coated cathode electrodes on Al foil delivered from the calender, with no damage to the coating or foil. | Click the drop-down box to select
R-1400-010 | The Equipment shall process input roll widths up to 220 mm and deliver slit rolls at nominal electrode widths of 50–200 mm ±0.2 mm, excluding uncoated width; other widths shall be configurable via recipe. | Click the drop-down box to select
R-1400-015 | Supported foil thickness shall be Cu 4.5–12 µm and Al 8–20 µm; supported coating thickness shall be 20–200 µm total. | Click the drop-down box to select
R-1400-020 | Continuous operation at ≥10 m/min shall be required, with recipe-scalable speeds for R&D purposes. | Click the drop-down box to select
R-1400-025 | The slitter shall maintain slit strip width accuracy with a maximum deviation of ±0.1 mm for each slit strip across the full operating speed range and for all specified electrode materials | Click the drop-down box to select
R-1400-030 | The slit edge quality shall exhibit burr height ≤15 µm, edge chipping ≤3 µm, and no coating delamination under steady-state production conditions. | Click the drop-down box to select
R-1400-035 | Registration drift shall not exceed 0.1 mm per 100 m of processed electrode. | Click the drop-down box to select
R-1400-040 | Tension control shall maintain ±2% stability from unwind to rewind to avoid coating fractures. | Click the drop-down box to select
R-1400-045 | The Machine shall include an ultrasonic edge position control (EPC) system capable of maintaining electrode alignment with a maximum deviation of ±0.2 mm at nominal production speed. | Click the drop-down box to select
R-1400-050 | The rewinder shall ensure controlled roll hardness and uniform winding quality to prevent telescoping and coating compression, and shall be equipped with an adjustable lay-on roll system. | Click the drop-down box to select
R-1400-055 | The knife system shall be servo-positioned with quick blade gap adjustment and fast recipe changeover. | Click the drop-down box to select
R-1400-060 | Tooling change time for blades/holders shall be ≤60 min; recipe-only change shall be ≤10 min. | Click the drop-down box to select
R-1400-065 | Electrostatic discharge control, such as ionizers or equivalent, shall be installed at unwind, slit zone, and rewind. | Click the drop-down box to select
R-1400-070 | All web-contacting parts shall be designed to avoid particle shedding and protect coating integrity. | Click the drop-down box to select
R-1400-075 | All relevant process parameters, including tension curves, speed, blade position, roll ID, and alarms, shall be logged and available via OPC-UA. | Click the drop-down box to select
R-1400-080 | The safety system shall include interlocked access doors, protected blade zones, emergency stops on both sides, and safe tooling-change mode. | Click the drop-down box to select
R-1400-085 | The Machine, including all peripheral and service components, shall be designed to fit within a room footprint of 5.0 × 4.5 m while maintaining ergonomic, safe, and unobstructed access for operators. The layout shall ensure comfortable working distances, clearly defined walkways, and sufficient clearance for operation, maintenance, and material handling, avoiding overcrowding and unsafe working conditions. | Click the drop-down box to select
R-1400-090 | The Slitter shall be adjustable to the downstream Notching Machine. Maximum roll diameter shall be 460 mm, with roll width of 60–210 mm. | Click the drop-down box to select
R-1400-095 | The slitting equipment shall provide process- and tool-specific usage counters, including operating hours, processed slit length, and slitting cycle counts, for all critical wear components to enable wear monitoring, preventive maintenance, and defined replacement criteria. | Click the drop-down box to select
R-1400-100 | The Slitter shall be equipped with an integrated dust collection system to continuously remove slitting dust and debris from the knife and web area during operation. | Click the drop-down box to select
R-1400-105 | The Slitter shall be equipped with static eliminators positioned upstream of the slitting section and before rewinding to minimize electrostatic charge and particle attraction during cutting and winding. | Click the drop-down box to select
R-1400-110 | The Slitter rewinder shall be compatible with rolls using a 3-inch inner core and an outer roll diameter of 8–10 inches. | Click the drop-down box to select
R-1400-115 | Each Slitter shall include an in-line vision system for detection of line, pinhole, crater, crack, island, and drag defects, with a resolution of 60 µm × 60 µm or better, and shall be equipped with a defect-marking labeler. | Click the drop-down box to select
R-1400-120 | The Slitter shall be equipped with a knife-cartridge-type system for quick replacement and maintenance of individual knives. | Click the drop-down box to select

## validatie (hidden)
Click the drop-down box to select
Yes, compliant to requirement
No, not compliant to requirement
note: dit blad 'verbergen' indien je dit gaat delen intern/extern (behoudens aan inkoop collega's)